## Hoja1
Replicate | time | Gum | Concent | Rep | Code | Firmness (g) | Consistency (g.sec) | Cohesiveness (g) | Index of Viscosity (g.sec) | viscosity (mPa.s) | gum stirring time (min) | heat at mix? | temp of test
1 | 0 | xan | 0.5 | 1 | xan 0.5 1 | 15.8 | 171 | -8.9 | -15.4 | 33.4 | 15 | no
1 | 0 | xan | 0.5 | 2 | xan 0.5 2 | 15.5 | 169.4 | -9 | -15.4 | 43 | 15 | no
1 | 0 | xan | 1.25 | 1 | xan 1.25 1 | 33.2 | 306.6 | -16.6 | -88.3 | 67.4 | 15 | no
1 | 0 | xan | 1.25 | 2 | xan 1.25 2 | 32.4 | 294.8 | -17 | -88.6 | 71.9 | 15 | no
1 | 0 | xan | 2.25 | 1 | xan 2.25 1 | 59.1 | 513.3 | -29.8 | -244.5 | 191 | 15 | no
1 | 0 | xan | 2.25 | 2 | xan 2.25 2 | 57.7 | 494 | -30.4 | -236.4 | 214 | 15 | no
1 | 0 | xan | 3 | 1 | xan 3 1 | 92.5 | 741.9 | -46.7 | -359.9 | 480 | 15 | no
1 | 0 | xan | 3 | 2 | xan 3 2 | 86 | 706.4 | -44 | -356 | 457 | 15 | no
1 | 0 | gua | 0.5 | 1 | gua 0.5 1 | 9.1 | 129.7 | -6.26 | -5.83 | 24.1 | 5 | no
1 | 0 | gua | 0.5 | 2 | gua 0.5 2 | 10.4 | 137.2 | -6.7 | -7.5 | 27.6 | 5 | no
1 | 0 | gua | 1.25 | 1 | gua 1.25 1 | 21.4 | 189.7 | -13.3 | -62.2 | 195 | 5 | no
1 | 0 | gua | 1.25 | 2 | gua 1.25 2 | 19 | 162.5 | -11.6 | -42.6 | 149 | 5 | no
1 | 0 | gua | 2.25 | 1 | gua 2.25 1 | 130.2 | 1097.3 | -103.9 | -879.8 | too high | 35 | 40
1 | 0 | gua | 2.25 | 2 | gua 2.25 2 | 178 | 1382 | -138.6 | -1080.6 | too high | 35 | 40
1 | 0 | gua | 3 | 1 | gua 3 1 | 192.4 | 1500 | -147 | -1059.1 | too high | 50 | 60
1 | 0 | gua | 3 | 2 | gua 3 2 | 209 | 1766.4 | -175.6 | -1269.5 | too high | 50 | 60
1 | 0 | loc | 0.5 | 1 | loc 0.5 1 | 9.3 | 135 | -5.6 | -4.9 | 10.8 | 5 | no
1 | 0 | loc | 0.5 | 2 | loc 0.5 2 | 9.4 | 135.3 | -5.6 | -4.77 | 7.5 | 5 | no
1 | 0 | loc | 1.25 | 1 | loc 1.25 1 | 9.5 | 135.4 | -6.3 | -5.9 | 18.1 | 15 | no
1 | 0 | loc | 1.25 | 2 | loc 1.25 2 | 9.5 | 134.5 | -6.2 | -5.7 | 26 | 15 | no
1 | 0 | loc | 2.25 | 1 | loc 2.25 1 | 10.6 | 128.9 | -8.3 | -12.2 | 172 | 25 | no
1 | 0 | loc | 2.25 | 2 | loc 2.25 2 | 12.2 | 131.1 | -8.67 | -12.9 | 134 | 25 | no
1 | 0 | loc | 3 | 1 | loc 3 1 | 23.7 | 220.8 | -8.35 | -20 | 487 | 35 | no | 25
1 | 0 | loc | 3 | 2 | loc 3 2 | 26.1 | 245 | -16.6 | -97.8 | 548 | 35 | no
1 | 0 | car | 0.5 | 1 | car 0.5 1 | 9.3 | 132.9 | -5.47 | -4.33 | 15.5 | 7 | no | 24.9
1 | 0 | car | 0.5 | 2 | car 0.5 2 | 9.2 | 128.33 | -5.6 | -4.9 | 13.3 | 7 | no | 24.8
1 | 0 | car | 1.25 | 1 | car 1.25 1 | 9.8 | 131.2 | -6.6 | -6.7 | 23.3 | 11 | no | 24.8
1 | 0 | car | 1.25 | 2 | car 1.25 2 | 9.7 | 132.2 | -6.9 | -7.1 | 24.1 | 11 | no | 24.8
1 | 0 | car | 2.25 | 1 | car 2.25 1 | 19.5 | 173.7 | -12.6 | -44.8 | 228 | 14 | no | 24.8
1 | 0 | car | 2.25 | 2 | car 2.25 2 | 23.1 | 207.2 | -14 | -62.8 | 244 | 14 | no | 24.8
1 | 0 | car | 3 | 1 | car 3 1 | 103 | 863.1 | -56.6 | -442.9 | 946.7 | 25 | no | 24.7
1 | 0 | car | 3 | 2 | car 3 2 | 92 | 844.6 | -59.3 | -435.2 | too high | 25 | no | 24.7
1 | 0 | gel | 0.5 | 1 | gel 0.5 1 | 9.6 | 136.4 | -5.6 | -5.2 | 11.9 | 4 | no | 23.6
1 | 0 | gel | 0.5 | 2 | gel 0.5 2 | 9.5 | 154.5 | -4.7 | -3.6 | 11.2 | 4 | no | 23.6
1 | 0 | gel | 1.25 | 1 | gel 1.25 1 | 11.2 | 133 | -7.8 | -10.5 | 35 | 4 | no | 24
1 | 0 | gel | 1.25 | 2 | gel 1.25 2 | 12.5 | 171.8 | -6 | -7 | 36.4 | 4 | no | 24
1 | 0 | gel | 2.25 | 1 | gel 2.25 1 | 37 | 324.7 | -20.4 | -125.1 | 138 | 4 | no | 24
1 | 0 | gel | 2.25 | 2 | gel 2.25 2 | 34.7 | 307.9 | -20 | -97.7 | 144 | 4 | no | 24
1 | 0 | gel | 3 | 1 | gel 3 1 | 65.6 | 552.7 | -41.3 | -307.6 | 288 | 4 | no | 24
1 | 0 | gel | 3 | 2 | gel 3 2 | 74.5 | 632.1 | -48.4 | -365.9 | 303 | 4 | no | 24
1 | 1 | xan | 0.5 | 1 | xan 0.5 1 | 15 | 154.4 | -9.3 | -16 | 50.7 | 15 | no | 24.6
1 | 1 | xan | 0.5 | 2 | xan 0.5 2 | 15 | 155.1 | -9.5 | -18.3 | 33.4 | 15 | no | 24.6
1 | 1 | xan | 1.25 | 1 | xan 1.25 1 | 29.1 | 257.7 | -16.4 | -78.1 | 82.6 | 15 | no | 24.6
1 | 1 | xan | 1.25 | 2 | xan 1.25 2 | 30.6 | 271.4 | -17 | -82.4 | 66.6 | 15 | no | 24.6
1 | 1 | xan | 2.25 | 1 | xan 2.25 1 | 55.1 | 471.9 | -28.8 | -224.8 | 150 | 15 | no | 24.6
1 | 1 | xan | 2.25 | 2 | xan 2.25 2 | 55.1 | 461.9 | -30.1 | -222.4 | 165 | 15 | no | 24.6
1 | 1 | xan | 3 | 1 | xan 3 1 | 84.4 | 646.2 | -41.9 | -359.5 | 291 | 15 | no | 24.6
1 | 1 | xan | 3 | 2 | xan 3 2 | 83.1 | 647.6 | -44.4 | -342.7 | 318 | 15 | no | 24.6
1 | 1 | gua | 0.5 | 1 | gua 0.5 1 | 10.5 | 131 | -7 | -7.7 | 33.1 | 5 | no | 25.1
1 | 1 | gua | 0.5 | 2 | gua 0.5 2 | 9 | 132.5 | -7 | -7.8 | 26.5 | 5 | no | 25.1
1 | 1 | gua | 1.25 | 1 | gua 1.25 1 | 28.9 | 249.5 | -18.3 | -104.4 | 260 | 5 | no | 25.1
1 | 1 | gua | 1.25 | 2 | gua 1.25 2 | 32.3 | 282.5 | -20.6 | -139.2 | 223 | 5 | no | 25.1
1 | 1 | gua | 2.25 | 1 | gua 2.25 1 | 131.9 | 991.8 | -87.2 | -869.1 | too high | 35 | 40 | 25.1
1 | 1 | gua | 2.25 | 2 | gua 2.25 2 | 258.2 | 1887.4 | -169.3 | -1248 | too high | 35 | 40 | 25.1
1 | 1 | gua | 3 | 1 | gua 3 1 | 273 | 1871.6 | -170 | -1164.5 | too high | 50 | 60 | 25.1
1 | 1 | gua | 3 | 2 | gua 3 2 | 298.8 | 2047.8 | -171.3 | -1549.8 | too high | 50 | 60 | 25.1
1 | 1 | loc | 0.5 | 1 | loc 0.5 1 | 8.4 | 134.2 | -6.2 | -6 | 22.8 | 5 | no | 24.6
1 | 1 | loc | 0.5 | 2 | loc 0.5 2 | 9.4 | 154.6 | -5.1 | -3.9 | 11 | 5 | no | 24.6
1 | 1 | loc | 1.25 | 1 | loc 1.25 1 | 9.5 | 128.9 | -7.1 | -8.1 | 57.2 | 15 | no | 24.6
1 | 1 | loc | 1.25 | 2 | loc 1.25 2 | 9.8 | 154.3 | -5.9 | -5.9 | 31 | 15 | no | 24.6
1 | 1 | loc | 2.25 | 1 | loc 2.25 1 | 13.3 | 129.3 | -6.8 | -9.3 | 183 | 25 | no | 24.6
1 | 1 | loc | 2.25 | 2 | loc 2.25 2 | 16.6 | 179.4 | -6.7 | -9.3 | 174 | 25 | no | 24.6
1 | 1 | loc | 3 | 1 | loc 3 1 | 30.1 | 251.6 | -17.6 | -108 | too high | 35 | no | 24.6
1 | 1 | loc | 3 | 2 | loc 3 2 | 33.9 | 299.7 | -22.2 | -165.8 | too high | 35 | no | 24.6
1 | 1 | car | 0.5 | 1 | car 0.5 1 | 9.4 | 132.3 | -6 | -5.6 | 9.9 | 7 | no | 24.6
1 | 1 | car | 0.5 | 2 | car 0.5 2 | 9.5 | 149 | -4.8 | -3.6 | 12 | 7 | no | 24.6
1 | 1 | car | 1.25 | 1 | car 1.25 1 | 9.6 | 155.9 | -4.9 | -4 | 30.2 | 11 | no | 24.6
1 | 1 | car | 1.25 | 2 | car 1.25 2 | 9.5 | 155.9 | -4.8 | -3.6 | 24.9 | 11 | no | 24.6
1 | 1 | car | 2.25 | 1 | car 2.25 1 | 20 | 185.7 | -10.2 | -25.3 | 124 | 14 | no | 24.6
1 | 1 | car | 2.25 | 2 | car 2.25 2 | 22.3 | 203.9 | -9.4 | -20.5 | 160 | 14 | no | 24.6
1 | 1 | car | 3 | 1 | car 3 1 | 122.3 | 817.5 | -40.1 | -227.5 | too high | 25 | no | 24.7
1 | 1 | car | 3 | 2 | car 3 2 | 141.8 | 978 | -50.6 | -306.6 | too high | 25 | no | 24.7
1 | 1 | gel | 0.5 | 1 | gel 0.5 1 | 8.95 | 133.94 | -5.2 | -4 | 8.4 | 4 | no | 24.3
1 | 1 | gel | 0.5 | 2 | gel 0.5 2 | 9.1 | 148 | -4.5 | -3 | 10.1 | 4 | no | 23.7
1 | 1 | gel | 1.25 | 1 | gel 1.25 1 | 10.4 | 146.8 | -6 | -5.9 | 9.9 | 4 | no | 23.9
1 | 1 | gel | 1.25 | 2 | gel 1.25 2 | 11.7 | 164.1 | -5.5 | -5.6 | 23.7 | 4 | no | 24
1 | 1 | gel | 2.25 | 1 | gel 2.25 1 | 27 | 164.1 | -11.6 | -42.7 | 137 | 4 | no | 24
1 | 1 | gel | 2.25 | 2 | gel 2.25 2 | 27.4 | 244.6 | -10.4 | -45.2 | 101 | 4 | no | 24
1 | 1 | gel | 3 | 1 | gel 3 1 | 50 | 412.1 | -27.3 | -209.2 | 274 | 4 | no | 24
1 | 1 | gel | 3 | 2 | gel 3 2 | 57.8 | 408.7 | -35.2 | -208.9 | 301 | 4 | no | 24
2 | 1 | xan | 0.5 | 1 | xan 0.5 1 | 16 | 160.9 | -9.8 | -17.8 | 28.7 | 15 | no | 24.6
2 | 1 | xan | 0.5 | 2 | xan 0.5 2 | 16.1 | 161.2 | -9.5 | -18.2 | 33.7 | 15 | no | 24.6
2 | 1 | xan | 1.25 | 1 | xan 1.25 1 | 30 | 266.3 | -16.4 | -82.3 | 68.8 | 15 | no | 24.6
2 | 1 | xan | 1.25 | 2 | xan 1.25 2 | 29.3 | 258.6 | -16.1 | -74.2 | 60.4 | 15 | no | 24.6
2 | 1 | xan | 2.25 | 1 | xan 2.25 1 | 51.3 | 427.1 | -26.8 | -211.4 | 159 | 15 | no | 24.6
2 | 1 | xan | 2.25 | 2 | xan 2.25 2 | 51.6 | 434.7 | -28.9 | -222.8 | 138 | 15 | no | 24.6
2 | 1 | xan | 3 | 1 | xan 3 1 | 83.9 | 657.8 | -41.1 | -342.2 | 264 | 15 | no | 24.6
2 | 1 | xan | 3 | 2 | xan 3 2 | 76.4 | 632.5 | -43.4 | -354.8 | 221 | 15 | no | 24.6
2 | 1 | gua | 0.5 | 1 | gua 0.5 1 | 9.9 | 135.2 | -6.5 | -7.2 | 28.7 | 5 | no | 25.1
2 | 1 | gua | 0.5 | 2 | gua 0.5 2 | 10.6 | 162.1 | -5.4 | -5.13 | 26.8 | 5 | no | 25.1
2 | 1 | gua | 1.25 | 1 | gua 1.25 1 | 29.5 | 237.6 | -12.32 | -72.1 | 520 | 5 | no | 25.1
2 | 1 | gua | 1.25 | 2 | gua 1.25 2 | 37.4 | 289.9 | -14.3 | -106.3 | 322 | 5 | no | 25.1
2 | 1 | gua | 2.25 | 1 | gua 2.25 1 | 127.6 | 1001.3 | -91.1 | -861 | too high | 35 | 40 | 25.1
2 | 1 | gua | 2.25 | 2 | gua 2.25 2 | 236.9 | 1566.9 | -156.5 | -833.9 | too high | 35 | 40 | 25.1
2 | 1 | gua | 3 | 1 | gua 3 1 | 273 | 1871.6 | -170 | -1164.5 | too high | 50 | 60 | 25.1
2 | 1 | gua | 3 | 2 | gua 3 2 | 326.4 | 2098 | -172.9 | -1740.9 | too high | 50 | 60 | 25.1
2 | 1 | loc | 0.5 | 1 | loc 0.5 1 | 9.6 | 134.4 | -5.8 | -5.4 | 12.1 | 5 | no | 24.6
2 | 1 | loc | 0.5 | 2 | loc 0.5 2 | 9.6 | 149.7 | -5.1 | -3.8 | 9.9 | 5 | no | 24.6
2 | 1 | loc | 1.25 | 1 | loc 1.25 1 | 9.7 | 149.9 | -5.7 | -5.9 | 43.7 | 15 | no | 24.6
2 | 1 | loc | 1.25 | 2 | loc 1.25 2 | 10.3 | 160.3 | -5.4 | -5.5 | 23.5 | 15 | no | 24.6
2 | 1 | loc | 2.25 | 1 | loc 2.25 1 | 14.2 | 161.9 | -7.4 | -11 | 190 | 25 | no | 24.6
2 | 1 | loc | 2.25 | 2 | loc 2.25 2 | 16.4 | 181.7 | -6.6 | -8.9 | 203 | 25 | no | 24.6
2 | 1 | loc | 3 | 1 | loc 3 1 | 32.4 | 278.7 | -13.6 | -91.6 | 487 | 35 | no | 24.6
2 | 1 | loc | 3 | 2 | loc 3 2 | 30.4 | 260.7 | -12.3 | -83.9 | 548 | 35 | no | 24.6
2 | 1 | car | 0.5 | 1 | car 0.5 1 | 9.2 | 134.9 | -6.2 | -5.9 | 8.3 | 7 | no | 24.6
2 | 1 | car | 0.5 | 2 | car 0.5 2 | 9.6 | 155.9 | -5.2 | -4.2 | 8 | 7 | no | 24.6
2 | 1 | car | 1.25 | 1 | car 1.25 1 | 9.8 | 155.29 | 5.5 | -5 | 24.5 | 11 | no | 24.6
2 | 1 | car | 1.25 | 2 | car 1.25 2 | 10 | 160.8 | -5.2 | -4.3 | 24.1 | 11 | no | 24.6
2 | 1 | car | 2.25 | 1 | car 2.25 1 | 15.2 | 163.6 | -7.7 | -11.4 | 105 | 14 | no | 24.6
2 | 1 | car | 2.25 | 2 | car 2.25 2 | 17.3 | 175 | -7.7 | -12.2 | 138 | 14 | no | 24.6
2 | 1 | car | 3 | 1 | car 3 1 | 78.6 | 644.3 | -33.1 | -226 | too high | 25 | no | 24.7
2 | 1 | car | 3 | 2 | car 3 2 | 120.3 | 896.2 | -40 | -279.1 | too high | 25 | no | 24.7
2 | 1 | gel | 0.5 | 1 | gel 0.5 1 | 8.88 | 138.7 | -5.7 | -4.9 | 11.3 | 4 | no | 23.6
2 | 1 | gel | 0.5 | 2 | gel 0.5 2 | 9.3 | 148.2 | -5.2 | -4.2 | 12.6 | 4 | no | 23.6
2 | 1 | gel | 1.25 | 1 | gel 1.25 1 | 9.5 | 146.4 | -6.2 | -6.5 | 22.4 | 4 | no | 24
2 | 1 | gel | 1.25 | 2 | gel 1.25 2 | 10.7 | 158.5 | -5.9 | -5.7 | 21.2 | 4 | no | 24
2 | 1 | gel | 2.25 | 1 | gel 2.25 1 | 23.8 | 204.1 | -10.4 | -30.8 | 147 | 4 | no | 24
2 | 1 | gel | 2.25 | 2 | gel 2.25 2 | 25.8 | 227 | -10.5 | -40 | 113 | 4 | no | 24
2 | 1 | gel | 3 | 1 | gel 3 1 | 46.6 | 395.6 | -21.9 | -162.2 | 239 | 4 | no | 24
2 | 1 | gel | 3 | 2 | gel 3 2 | 57 | 483.8 | -26.8 | -217.1 | 271 | 4 | no | 24
1 | 2 | xan | 0.5 | 1 | xan 0.5 1 | 15.8 | 168.6 | -9.2 | -17.1 | 32.4
1 | 2 | xan | 0.5 | 2 | xan 0.5 2 | 15.9 | 165.3 | -9.4 | -18.3 | 35.1
1 | 2 | xan | 0.5 | 3 | xan 0.5 3 | 15.8 | 166.4 | -9.1 | -17.2 | 36.5
1 | 2 | xan | 1.25 | 1 | xan 1.25 1 | 28.4 | 257 | -15.7 | -81.4 | 66.5
1 | 2 | xan | 1.25 | 2 | xan 1.25 2 | 29.3 | 272.1 | -15.8 | -78.9 | 53
1 | 2 | xan | 1.25 | 3 | xan 1.25 3 | 29.1 | 260 | -15.7 | -79 | 56.8
1 | 2 | xan | 2.25 | 1 | xan 2.25 1 | 48.1 | 420.2 | -26.3 | -201.2 | 138
1 | 2 | xan | 2.25 | 2 | xan 2.25 2 | 49.9 | 435.7 | -27.3 | -218 | 131
1 | 2 | xan | 2.25 | 3 | xan 2.25 3 | 48.3 | 422 | -26.4 | -205.6 | 144
1 | 2 | xan | 3 | 1 | xan 3 1 | 75.4 | 633.3 | -38.2 | -325.5 | 198
1 | 2 | xan | 3 | 2 | xan 3 2 | 78.6 | 645 | -41.3 | -347.6 | 254
1 | 2 | xan | 3 | 3 | xan 3 3 | 78.4 | 641.5 | -40.6 | -333 | 244
1 | 2 | gua | 0.5 | 1 | gua 0.5 1 | 9.9 | 135.9 | -7.2 | -8.7 | 35.5
1 | 2 | gua | 0.5 | 2 | gua 0.5 2 | 9.6 | 133.4 | -7.4 | -8.9 | 37.5
1 | 2 | gua | 0.5 | 3 | gua 0.5 3 | 10.7 | 172.7 | -5.4 | -4.7 | 38
1 | 2 | gua | 1.25 | 1 | gua 1.25 1 | 25.7 | 202 | -10.6 | -42.2 | 83.5
1 | 2 | gua | 1.25 | 2 | gua 1.25 2 | 33.3 | 253.8 | -11.2 | -70.6 | 219
1 | 2 | gua | 1.25 | 3 | gua 1.25 3 | 32.4 | 252.4 | -10.8 | -68.6 | 199
1 | 2 | gua | 2.25 | 1 | gua 2.25 1 | 95.5 | 767.4 | -64.3 | -655.8 | too high
1 | 2 | gua | 2.25 | 2 | gua 2.25 2 | 92.4 | 689 | -77.5 | -699.2 | too high
1 | 2 | gua | 2.25 | 3 | gua 2.25 3 | 190.6 | 1352.9 | -128.5 | -1243.7 | too high
1 | 2 | gua | 3 | 1 | gua 3 1 | 252.5 | 1724.8 | -161.5 | -1140.3 | too high
1 | 2 | gua | 3 | 2 | gua 3 2 | 268.1 | 1944 | -163.4 | -1154.4 | too high
1 | 2 | gua | 3 | 3 | gua 3 3 | 267.6 | 1988 | -160.1 | -1146.4 | too high
1 | 2 | loc | 0.5 | 1 | loc 0.5 1 | 9.1 | 141.16 | -5.7 | -4.9 | 7.4
1 | 2 | loc | 0.5 | 2 | loc 0.5 2 | 9.4 | 158 | -5 | -3.6 | 9.1
1 | 2 | loc | 0.5 | 3 | loc 0.5 3 | 9.5 | 16 | -4.9 | -3.4 | 8.6
1 | 2 | loc | 1.25 | 1 | loc 1.25 1 | 9.9 | 158.5 | -5.6 | -4.8 | 28.7
1 | 2 | loc | 1.25 | 2 | loc 1.25 2 | 10.1 | 160.3 | -5.2 | -4.4 | 25.9
1 | 2 | loc | 1.25 | 3 | loc 1.25 3 | 10.4 | 168.6 | -5.7 | -5.6 | 29
1 | 2 | loc | 2.25 | 1 | loc 2.25 1 | 22.1 | 120 | -9.3 | -5.2 | 367
1 | 2 | loc | 2.25 | 2 | loc 2.25 2 | 16.5 | 186.8 | -7 | -9.3 | 225
1 | 2 | loc | 2.25 | 3 | loc 2.25 3 | 18 | 188 | -6.4 | -9.4 | 232
1 | 2 | loc | 3 | 1 | loc 3 1 | 26 | 223.7 | -11.8 | -62 | too high
1 | 2 | loc | 3 | 2 | loc 3 2 | 29.7 | 254 | -12.3 | -67.7 | too high
1 | 2 | loc | 3 | 3 | loc 3 3 | 30 | 256.3 | -12.6 | -72.8 | too high
1 | 2 | car | 0.5 | 1 | car 0.5 1 | 9.4 | 139.7 | -5.9 | -5.8 | 10.1
1 | 2 | car | 0.5 | 2 | car 0.5 2 | 9.4 | 158.4 | -5.2 | -4.4 | 24.2
1 | 2 | car | 0.5 | 3 | car 0.5 3 | 9.7 | 161.5 | -5 | -3.9 | 25
1 | 2 | car | 1.25 | 1 | car 1.25 1 | 10 | 161 | -5.5 | -4.4 | 25.5
1 | 2 | car | 1.25 | 2 | car 1.25 2 | 9.8 | 158 | -6.1 | -4.8 | 30
1 | 2 | car | 1.25 | 3 | car 1.25 3 | 10.2 | 171 | -5.2 | -4.6 | 28
1 | 2 | car | 2.25 | 1 | car 2.25 1 | 13.2 | 183.8 | -5.6 | -6 | 92.1
1 | 2 | car | 2.25 | 2 | car 2.25 2 | 13.6 | 164 | -7.1 | -9.3 | 43
1 | 2 | car | 2.25 | 3 | car 2.25 3 | 14 | 188.2 | -78.2 | -11 | 45.6
1 | 2 | car | 3 | 1 | car 3 1 | 75.2 | 681.4 | -44.3 | -320.4 | 563
1 | 2 | car | 3 | 2 | car 3 2 | 93.3 | 832 | -42.3 | -319.2 | 280
1 | 2 | car | 3 | 3 | car 3 3 | 95.4 | 870 | -36.5 | -316 | 344.2
1 | 2 | gel | 0.5 | 1 | gel 0.5 1 | 9.3 | 134.7 | -5.8 | -5 | 6
1 | 2 | gel | 0.5 | 2 | gel 0.5 2 | 9 | 99.7 | -6.2 | -5.8 | 8.5
1 | 2 | gel | 0.5 | 3 | gel 0.5 3 | 8.9 | 101 | -5.9 | -5.9 | 5.28
1 | 2 | gel | 1.25 | 1 | gel 1.25 1 | 9.6 | 150.8 | -5.8 | -5.9 | 30.9
1 | 2 | gel | 1.25 | 2 | gel 1.25 2 | 9.1 | 148.6 | -5.4 | -5 | 28.6
1 | 2 | gel | 1.25 | 3 | gel 1.25 3 | 10 | 155 | -6 | -6.4 | 32.1
1 | 2 | gel | 2.25 | 1 | gel 2.25 1 | 20.2 | 184.9 | -9.6 | -21.4 | 101
1 | 2 | gel | 2.25 | 2 | gel 2.25 2 | 22.8 | 210.1 | -8.9 | -22.1 | 98.4
1 | 2 | gel | 2.25 | 3 | gel 2.25 3 | 24 | 245.2 | -7.6 | -24.8 | 104
1 | 2 | gel | 3 | 1 | gel 3 1 | 57.4 | 447.5 | -18.7 | -123 | 182
1 | 2 | gel | 3 | 2 | gel 3 2 | 62.6 | 388.6 | -16 | -111 | 199
1 | 2 | gel | 3 | 3 | gel 3 3 | 64.5 | 402.4 | -116.8 | -133 | 215
1 | 0 | Honey+xant | 0.9 | 1 | Honey+xant 0.9 1 | 55.2 | 481.35 | -29.15 | -187 | 109
1 | 0 | Dextrose+xant | 0.9 | 1 | Dextrose+xant 0.9 1 | 32.9 | 291.7 | -15.825 | -65.48 | 80.7
1 | 3 | xan | 0.5 | 1 | xan 0.5 1 | 18.1 | 215.5 | -6.5 | -9 | 44.7
1 | 3 | xan | 0.5 | 2 | xan 0.5 2 | 16.4 | 198 | -8.1 | -11.6 | 32.5
1 | 3 | xan | 0.5 | 3 | xan 0.5 3 | 15.6 | 166 | -9 | -15.8 | 38.4
1 | 3 | xan | 1.25 | 1 | xan 1.25 1 | 30.3 | 275.9 | -11 | -55.7 | 61.4
1 | 3 | xan | 1.25 | 2 | xan 1.25 2 | 31.9 | 293.5 | -11.2 | -50.3 | 62.5
1 | 3 | xan | 1.25 | 3 | xan 1.25 3 | 28.8 | 268.8 | -10.6 | -62.4 | 66
1 | 3 | xan | 2.25 | 1 | xan 2.25 1 | 50 | 435.2 | -20.4 | -136.7 | 71.4
1 | 3 | xan | 2.25 | 2 | xan 2.25 2 | 52.9 | 467.2 | -219 | -169.4 | 104
1 | 3 | xan | 2.25 | 3 | xan 2.25 3 | 53 | 470 | -22.2 | -168 | 99
1 | 3 | xan | 3 | 1 | xan 3 1 | 70.3 | 578.39 | -29.9 | -255.5 | 170
1 | 3 | xan | 3 | 2 | xan 3 2 | 68.7 | 566.4 | -28 | -211.7 | 155
1 | 3 | xan | 3 | 3 | xan 3 3 | 72.5 | 594.9 | -31.5 | -258.5 | 157
1 | 3 | gua | 0.5 | 1 | gua 0.5 1 | 11.5 | 185.2 | -3.3 | -2 | 23.4
1 | 3 | gua | 0.5 | 2 | gua 0.5 2 | 9.4 | 58.9 | -4.6 | -3.8 | 22.2
1 | 3 | gua | 0.5 | 3 | gua 0.5 3 | 10.1 | 164.4 | -4.3 | -31 | 24
1 | 3 | gua | 1.25 | 1 | gua 1.25 1 | 17.1 | 166.6 | -7.8 | -11.2 | 42.5
1 | 3 | gua | 1.25 | 2 | gua 1.25 2 | 15.4 | 154 | -8.4 | -12.5 | 38
1 | 3 | gua | 1.25 | 3 | gua 1.25 3 | 16.8 | 162.4 | -7.9 | -11.7 | 43.6
1 | 3 | gua | 2.25 | 1 | gua 2.25 1 | 38.2 | 283 | -11.5 | -68.2 | too high
1 | 3 | gua | 2.25 | 2 | gua 2.25 2 | 72.5 | 608 | -44.1 | -373.6 | too high
1 | 3 | gua | 2.25 | 3 | gua 2.25 3 | 68.6 | 504.5 | -38.4 | -324.4 | too high
1 | 3 | gua | 3 | 1 | gua 3 1 | 138.8 | 1015.5 | -81.6 | -607.8 | too high
1 | 3 | gua | 3 | 2 | gua 3 2 | 81.7 | 594.5 | -36.3 | -236.1 | too high
1 | 3 | gua | 3 | 3 | gua 3 3 | 93.4 | 677.5 | -48.5 | -366.4 | too high
1 | 3 | loc | 0.5 | 1 | loc 0.5 1 | 9 | 133.7 | -5.1 | -3.8 | 20.6
1 | 3 | loc | 0.5 | 2 | loc 0.5 2 | 9.1 | 149.8 | -4.3 | -3.2 | 9.7
1 | 3 | loc | 0.5 | 3 | loc 0.5 3 | 9.2 | 155.4 | -5.1 | -3.6 | 13
1 | 3 | loc | 1.25 | 1 | loc 1.25 1 | 9.6 | 149.3 | -5.1 | -3.9 | 44.7
1 | 3 | loc | 1.25 | 2 | loc 1.25 2 | 10.3 | 160.1 | -5.2 | -4.8 | 33.7
1 | 3 | loc | 1.25 | 3 | loc 1.25 3 | 10.8 | 167.5 | -5.4 | -5.6 | 35.4
1 | 3 | loc | 2.25 | 1 | loc 2.25 1 | 24.9 | 212.4 | -10.1 | -50.8 | 132
1 | 3 | loc | 2.25 | 2 | loc 2.25 2 | 28.4 | 241.1 | -11.4 | -60.3 | 133
1 | 3 | loc | 2.25 | 3 | loc 2.25 3 | 27.8 | 238.1 | -11.6 | -62.4 | 140.1
1 | 3 | loc | 3 | 1 | loc 3 1 | 31.7 | 127.7 | -6.6 | -4.7 | 463
1 | 3 | loc | 3 | 2 | loc 3 2 | 37.8 | 154 | -7.5 | -6.8 | too high
1 | 3 | loc | 3 | 3 | loc 3 3 | 35.4 | 148.9 | -7.2 | -64 | too high
1 | 3 | car | 0.5 | 1 | car 0.5 1 | 9.4 | 134.4 | -5.6 | -4.4 | 13.9
1 | 3 | car | 0.5 | 2 | car 0.5 2 | 9.5 | 155.8 | -4.5 | -3.1 | 9.5
1 | 3 | car | 0.5 | 3 | car 0.5 3 | 9.7 | 161 | -4.2 | -3 | 9.9
1 | 3 | car | 1.25 | 1 | car 1.25 1 | 9.8 | 154.5 | -4.9 | -3.6 | 30.4
1 | 3 | car | 1.25 | 2 | car 1.25 2 | 10 | 158.9 | -4.3 | -3.4 | 36
1 | 3 | car | 1.25 | 3 | car 1.25 3 | 10.4 | 164.7 | -3.8 | -3.1 | 33
1 | 3 | car | 2.25 | 1 | car 2.25 1 | 10.8 | 156.3 | -6.23 | -6.9 | 51.2
1 | 3 | car | 2.25 | 2 | car 2.25 2 | 13.1 | 171.7 | -5.9 | -7 | 82.5
1 | 3 | car | 2.25 | 3 | car 2.25 3 | 13.5 | 188 | -6.4 | -8.6 | 78
1 | 3 | car | 3 | 1 | car 3 1 | 44.4 | 397.1 | -17.8 | -114.6 | too high
1 | 3 | car | 3 | 2 | car 3 2 | 74.4 | 604.8 | -33.2 | -233.8 | too high
1 | 3 | car | 3 | 3 | car 3 3 | 78.5 | 623.2 | -35.7 | -251.3 | 9.2
1 | 3 | gel | 0.5 | 1 | gel 0.5 1 | 8.3 | 136.4 | -5 | -3.6 | 8.9
1 | 3 | gel | 0.5 | 2 | gel 0.5 2 | 9.3 | 148.8 | -4.5 | -3 | 9
1 | 3 | gel | 0.5 | 3 | gel 0.5 3 | 9.4 | 155 | -4.9 | -3.2 | 9.7
1 | 3 | gel | 1.25 | 1 | gel 1.25 1 | 9.2 | 150 | -4.8 | -4 | 16
1 | 3 | gel | 1.25 | 2 | gel 1.25 2 | 9.4 | 158 | -5.1 | -3.9 | 22
1 | 3 | gel | 1.25 | 3 | gel 1.25 3 | 10.4 | 168.8 | -5.9 | -4.3 | 19
1 | 3 | gel | 2.25 | 1 | gel 2.25 1 | 22.5 | 196 | -10.3 | -30.5 | 160
1 | 3 | gel | 2.25 | 2 | gel 2.25 2 | 28.4 | 30.9 | -10.7 | -33.8 | 62
1 | 3 | gel | 2.25 | 3 | gel 2.25 3 | 27.4 | 28.2 | -10.6 | -32 | 74
1 | 3 | gel | 3 | 1 | gel 3 1 | 44.5 | 386.4 | -21.4 | -168 | 194
1 | 3 | gel | 3 | 2 | gel 3 2 | 57.6 | 486 | -26.1 | -202.2 | 200
1 | 3 | gel | 3 | 3 | gel 3 3 | 59.4 | 5.23 | -31 | -244.6 | 202