## Hoja1
Code | Concent | Rep | Firmness (g) | Consistency (g/s) | Cohesiveness (g) | Index of Viscosity (g/s) | Viscosity (mPa/s)
Carrageenan (iota) | 0.5 | 1 | 9.3 | 132.9 | -5.47 | -4.33 | 15.5
Carrageenan (iota) | 0.5 | 2 | 9.2 | 128.33 | -5.6 | -4.9 | 13.3
Carrageenan (iota) | 1.25 | 1 | 9.8 | 131.2 | -6.6 | -6.7 | 23.3
Carrageenan (iota) | 1.25 | 2 | 9.7 | 132.2 | -6.9 | -7.1 | 24.1
Carrageenan (iota) | 2.25 | 1 | 19.5 | 173.7 | -12.6 | -44.8 | 228
Carrageenan (iota) | 2.25 | 2 | 23.1 | 207.2 | -14 | -62.8 | 244
Carrageenan (iota) | 3 | 1 | 103 | 863.1 | -56.6 | -442.9 | 946.7
Carrageenan (iota) | 3 | 2 | 92 | 844.6 | -59.3 | -435.2 | too high
Gellan | 0.5 | 1 | 9.6 | 136.4 | -5.6 | -5.2 | 11.9
Gellan | 0.5 | 2 | 9.5 | 154.5 | -4.7 | -3.6 | 11.2
Gellan | 1.25 | 1 | 11.2 | 133 | -7.8 | -10.5 | 35
Gellan | 1.25 | 2 | 12.5 | 171.8 | -6 | -7 | 36.4
Gellan | 2.25 | 1 | 37 | 324.7 | -20.4 | -125.1 | 138
Gellan | 2.25 | 2 | 34.7 | 307.9 | -20 | -97.7 | 144
Gellan | 3 | 1 | 65.6 | 552.7 | -41.3 | -307.6 | 288
Gellan | 3 | 2 | 74.5 | 632.1 | -48.4 | -365.9 | 303
Guar | 0.5 | 1 | 9.1 | 129.7 | -6.26 | -5.83 | 24.1
Guar | 0.5 | 2 | 10.4 | 137.2 | -6.7 | -7.5 | 27.6
Guar | 1.25 | 1 | 21.4 | 189.7 | -13.3 | -62.2 | 195
Guar | 1.25 | 2 | 19 | 162.5 | -11.6 | -42.6 | 149
Guar | 2.25 | 1 | 130.2 | 1097.3 | -103.9 | -879.8 | too high
Guar | 2.25 | 2 | 178 | 1382 | -138.6 | -1080.6 | too high
Guar | 3 | 1 | 192.4 | 1500 | -147 | -1059.1 | too high
Guar | 3 | 2 | 209 | 1766.4 | -175.6 | -1269.5 | too high
Locust bean | 0.5 | 1 | 9.3 | 135 | -5.6 | -4.9 | 10.8
Locust bean | 0.5 | 2 | 9.4 | 135.3 | -5.6 | -4.77 | 7.5
Locust bean | 1.25 | 1 | 9.5 | 135.4 | -6.3 | -5.9 | 18.1
Locust bean | 1.25 | 2 | 9.5 | 134.5 | -6.2 | -5.7 | 26
Locust bean | 2.25 | 1 | 10.6 | 128.9 | -8.3 | -12.2 | 172
Locust bean | 2.25 | 2 | 12.2 | 131.1 | -8.67 | -12.9 | 134
Locust bean | 3 | 1 | 23.7 | 220.8 | -8.35 | -20 | 487
Locust bean | 3 | 2 | 26.1 | 245 | -16.6 | -97.8 | 548
Xanthan | 0.5 | 1 | 15.8 | 171 | -8.9 | -15.4 | 33.4
Xanthan | 0.5 | 2 | 15.5 | 169.4 | -9 | -15.4 | 43
Xanthan | 1.25 | 1 | 33.2 | 306.6 | -16.6 | -88.3 | 67.4
Xanthan | 1.25 | 2 | 32.4 | 294.8 | -17 | -88.6 | 71.9
Xanthan | 2.25 | 1 | 59.1 | 513.3 | -29.8 | -244.5 | 191
Xanthan | 2.25 | 2 | 57.7 | 494 | -30.4 | -236.4 | 214
Xanthan | 3 | 1 | 92.5 | 741.9 | -46.7 | -359.9 | 480
Xanthan | 3 | 2 | 86 | 706.4 | -44 | -356 | 457
SiS | 100 | 1 | 26.5 | 247 | -19.6 | -79.4 | 133.7